## Summary
NMOS Fabrication Process Project
Integrated Circuit Technology
U88648766
Malyadri Venkata Sampath Naveen
Calculations and numericals based from
Introduction to Microelectronic Fabrication textbook by Richard C Jager

## WL calc
Using the graph given in the assignment - the below values have been calculated
Id | Vgs | Vth | Kp | Vgs - Vth sqare | W/L
0.42 | 4 | 2.1 | 0.08 | 3.61 | 1.454294
1.18 | 5 | 2.1 | 0.08 | 8.41 | 1.753864
1.42 | 6 | 2.1 | 0.08 | 15.21 | 1.166995
1.62 | 10 | 2.1 | 0.08 | 62.41 | 0.3244672 | Considered for the Gate lengths
|  |  |  | 25.95738 | 80
|  |  |  | W | L

## Process_Flow
NMOS Fabrication |  | Process Flow - Detail
Pick a fresh wafer (or) perform RCA clean |  | P - type wafer with <100> orientatioin and doped with 10^15 /cm3 RCA Clean: RCA 1-: The wafer is dipper in a solution prepared with 5:1:1 of H2O : NH4OH : H2O2 – heat is to a temperature of 75-80° C and thoroughly wash under the DI water. RCA 2 -: Heavy metal cleaning can be done by boiling a solution of 6:1:1 of H2O : HCL : H2O2 for 10min followed by washing under the running DI water.
Oxidation |  | SiO2 layer of 0.5um is grown on surface of the silicon wafer with Dry Oxidation
Si3N4 layer deposition with the help of thermal oxidation |  | Followed by Si3N4 deposition : at a temperature of 700 - 800°C, Si3N4 is deposited
Photolithography step - Pattern defined for the source and drain regoins (MASK1) |  | Photoresist application : spin coat the wafer with Positive Photoresist, softbake at 80 to 90 °C for 10 - 30 mins, exposure to UV light, then develop and hardbake at 120 to 180°C for 20 to 30 mins
Etch the oxide and Si3N4 (Source and Drain regoins out) |  | Perform the Etch for the with HF for both the Drain and Source regions
Regrow the oxide on top of the whole silicon wafer (thin oxide) - perform wet oxidation |  | A thin oxide of 0.5 um is grown on the surface in the presence of the Dry oxygen
Polysilicon layer deposited on the surface |  | Polysilicon deposited by thermal oxidation
Photolithography step - Pattern for N diffusion into the Source and Drain regions (removes the oxide and polisilicon layer) (MASK 2) | Polysilicon layer acts as a barrier for the n-type dopants during the diffusion process | Mask - 2 is defined for the n - type diffusion into the Source and Drain regions
Etch the source and drain regions |  | Perform the Etch for the with HF for both the Drain and Source regions
Doping n - type using the thermal diffusion |  | Liquid source diffusion process will help us dope the n-type impurity into the substrate regions defined for the Source and Drain regions - N implantation
Again SiO2 is grown on top of the wafer - CVD |  | SiO2 layer of 1um is grown on surface of the silicon wafer with Wet Oxidation
Photolithography step to draw the Gate, Source and Metal contact regions (MASK 3) |  | Photoresist application : spin coat the wafer with Positive Photoresist, softbake at 80 to 90 °C for 10 - 30 mins, exposure to UV light, then develop and hardbake at 120 to 180°C for 20 to 30 mins
Aluminium metal deposition by CVD |  | Depositing the metal on the surface of the wafer (Aluminium)
Regrow the thick oxide on the surface of the wafer | Oxidation step | Regrowing the Si02 on the surface of the wafer using the Wet oxidation process
Pattern using the photolithography (MASK 4) |  | Photoresist application : spin coat the wafer with Positive Photoresist, softbake at 80 to 90 °C for 10 - 30 mins, exposure to UV light, then develop and hardbake at 120 to 180°C for 20 to 30 mins - to etch out the metal contacts
Etch metal pattern |  | Done
We have final MOSFET

## Junction depth calculations
Diffusivity
| Do | Ea | k | T | T in Kelvin | kT | Ea/kT | exp(-Ea/kT) | Do*exp(-Ea/kT)
| 10.5 | 3.69 | 8.614e-05 | 900 | 1173 | 0.10104222 | 36.51939 | 1.379849e-16 | 1.448841e-15
D | 10.5 | 3.69 | 8.614e-05 | 1065 | 1338 | 0.11525532 | 32.01588 | 1.24647e-14 | 1.308794e-13 | Diffusion performed at 1065°C
| 10.5 | 3.69 | 8.614e-05 | 1100 | 1373 | 0.11827022 | 31.19974 | 2.819197e-14 | 2.960157e-13
| 10.5 | 3.69 | 8.614e-05 | 1200 | 1473 | 0.12688422 | 29.08163 | 2.344274e-13 | 2.461488e-12
Dose
| Nb | No | D | t | Dt | sqrt(Dt) | Nb/No | erfc-(Nb/No) | Xj = 2*sqrt(Dt) erfc-(Nb/No)
xj | 1000000000000000 | 4.5e+20 | 1.308794e-13 | 43200 | 5.653988e-09 | 7.519301e-05 | 2.222222e-06 | 3.26 | 0.0004902584 | Junction depth achieved in the Dose process (Xj)
4.9 um
Oxidation step
After the Dose is completed - to grow a oxide layer thickness of 1 um - we need to perform wet oxidation at 900°C for a period of 10hrs
Note on D12: [Threaded comment] Your version of Excel allows you to read this threaded comment; however, any edits to it will get removed if the file is opened in a newer version of Excel. Learn more: https://go.microsoft.com/fwlink/?linkid=870924 Comment: This value has been considered from the solid solubility curves from Jager Fig 4.6
Note on E12: [Threaded comment] Your version of Excel allows you to read this threaded comment; however, any edits to it will get removed if the file is opened in a newer version of Excel. Learn more: https://go.microsoft.com/fwlink/?linkid=870924 Comment: Value calculated from the above table
Note on F12: [Threaded comment] Your version of Excel allows you to read this threaded comment; however, any edits to it will get removed if the file is opened in a newer version of Excel. Learn more: https://go.microsoft.com/fwlink/?linkid=870924 Comment: Dose time is assumed for 12hrs - 43200sec